## multiple relaxation
Project: | Relaxation Test ¦ DESKTOP-4HEH0CM, 8/20/2019 ¦ 3
Test: | Stress Relaxation 1
Result: | Step strain 1
Interval and data points: | 1 | 451
Interval data: | Point No. | Time | Shear Strain | Shear Stress | Relaxation Modulus | Torque | Status
|  | [s] | [%] | [Pa] | [Pa] | [mN·m]
| 1 | 0.1 | 2.96 | 74.363 | 2513.5 | 0.011214 | Dy_auto
| 2 | 0.202 | 3 | 378.57 | 12624 | 0.057087 | Dy_auto
| 3 | 0.304 | 3 | 374.7 | 12491 | 0.056503 | Dy_auto
| 4 | 0.407 | 3 | 365.46 | 12182 | 0.055111 | Dy_auto
| 5 | 0.512 | 3 | 375.88 | 12529 | 0.056681 | Dy_auto
| 6 | 0.618 | 3 | 355.66 | 11856 | 0.053633 | Dy_auto
| 7 | 0.725 | 3 | 370.19 | 12340 | 0.055823 | Dy_auto
| 8 | 0.833 | 3 | 353.15 | 11772 | 0.053254 | Dy_auto
| 9 | 0.943 | 3 | 346.52 | 11551 | 0.052254 | Dy_auto
| 10 | 1.054 | 3 | 354.96 | 11832 | 0.053526 | Dy_auto
| 11 | 1.166 | 3 | 364.67 | 12156 | 0.054991 | Dy_auto
| 12 | 1.279 | 3 | 349.46 | 11649 | 0.052697 | Dy_auto
| 13 | 1.394 | 3 | 353.31 | 11777 | 0.053278 | Dy_auto
| 14 | 1.51 | 3 | 358.27 | 11942 | 0.054025 | Dy_auto
| 15 | 1.627 | 3 | 356.61 | 11887 | 0.053775 | Dy_auto
| 16 | 1.746 | 3 | 373.71 | 12457 | 0.056355 | Dy_auto
| 17 | 1.866 | 3 | 371.29 | 12377 | 0.05599 | Dy_auto
| 18 | 1.988 | 3 | 346.79 | 11560 | 0.052295 | Dy_auto
| 19 | 2.11 | 3 | 338.78 | 11293 | 0.051087 | Dy_auto
| 20 | 2.235 | 3 | 346.76 | 11559 | 0.05229 | Dy_auto
| 21 | 2.36 | 3 | 350.68 | 11689 | 0.052882 | Dy_auto
| 22 | 2.488 | 3 | 349.49 | 11650 | 0.052702 | Dy_auto
| 23 | 2.616 | 3 | 345.34 | 11512 | 0.052077 | Dy_auto
| 24 | 2.746 | 3 | 332.34 | 11078 | 0.050116 | Dy_auto
| 25 | 2.878 | 3 | 353.99 | 11800 | 0.05338 | Dy_auto
| 26 | 3.011 | 3 | 357.38 | 11913 | 0.053892 | Dy_auto
| 27 | 3.145 | 3 | 350.2 | 11673 | 0.052809 | Dy_auto
| 28 | 3.282 | 3 | 342.81 | 11427 | 0.051695 | Dy_auto
| 29 | 3.419 | 3 | 352.97 | 11766 | 0.053226 | Dy_auto
| 30 | 3.559 | 3 | 357.8 | 11927 | 0.053955 | Dy_auto
| 31 | 3.7 | 3 | 363.15 | 12105 | 0.054762 | Dy_auto
| 32 | 3.842 | 3 | 362.66 | 12089 | 0.054688 | Dy_auto
| 33 | 3.986 | 3 | 348.08 | 11603 | 0.052489 | Dy_auto
| 34 | 4.132 | 3 | 357.24 | 11908 | 0.05387 | Dy_auto
| 35 | 4.28 | 3 | 351.13 | 11705 | 0.05295 | Dy_auto
| 36 | 4.429 | 3 | 344.52 | 11484 | 0.051952 | Dy_auto
| 37 | 4.58 | 3 | 349.99 | 11666 | 0.052777 | Dy_auto
| 38 | 4.732 | 3 | 353.13 | 11771 | 0.053251 | Dy_auto
| 39 | 4.887 | 3 | 352 | 11734 | 0.053081 | Dy_auto
| 40 | 5.043 | 3 | 347.65 | 11588 | 0.052424 | Dy_auto
| 41 | 5.201 | 3 | 348.76 | 11625 | 0.052591 | Dy_auto
| 42 | 5.361 | 3 | 335.17 | 11172 | 0.050543 | Dy_auto
| 43 | 5.522 | 3 | 337.7 | 11257 | 0.050924 | Dy_auto
| 44 | 5.686 | 3 | 342.13 | 11405 | 0.051592 | Dy_auto
| 45 | 5.851 | 3 | 354.85 | 11828 | 0.05351 | Dy_auto
| 46 | 6.018 | 3 | 346.66 | 11555 | 0.052275 | Dy_auto
| 47 | 6.188 | 3 | 334.77 | 11159 | 0.050483 | Dy_auto
| 48 | 6.359 | 3 | 341.47 | 11383 | 0.051493 | Dy_auto
| 49 | 6.532 | 3 | 337.73 | 11258 | 0.050929 | Dy_auto
| 50 | 6.707 | 3 | 338.64 | 11288 | 0.051066 | Dy_auto
| 51 | 6.884 | 3 | 336.46 | 11215 | 0.050737 | Dy_auto
| 52 | 7.063 | 3 | 334.72 | 11157 | 0.050475 | Dy_auto
| 53 | 7.244 | 3 | 334.84 | 11161 | 0.050493 | Dy_auto
| 54 | 7.428 | 3 | 342.25 | 11409 | 0.05161 | Dy_auto
| 55 | 7.613 | 3 | 338.04 | 11268 | 0.050975 | Dy_auto
| 56 | 7.8 | 3 | 324.89 | 10830 | 0.048993 | Dy_auto
| 57 | 7.99 | 3 | 338.11 | 11270 | 0.050986 | Dy_auto
| 58 | 8.182 | 3 | 339.55 | 11318 | 0.051202 | Dy_auto
| 59 | 8.376 | 3 | 341.42 | 11381 | 0.051484 | Dy_auto
| 60 | 8.572 | 3 | 335.99 | 11200 | 0.050667 | Dy_auto
| 61 | 8.771 | 3 | 335.33 | 11178 | 0.050566 | Dy_auto
| 62 | 8.972 | 3 | 331.72 | 11058 | 0.050023 | Dy_auto
| 63 | 9.175 | 3 | 329.77 | 10992 | 0.049728 | Dy_auto
| 64 | 9.38 | 3 | 330.86 | 11029 | 0.049892 | Dy_auto
| 65 | 9.588 | 3 | 328.67 | 10956 | 0.049562 | Dy_auto
| 66 | 9.798 | 3 | 330.65 | 11022 | 0.049861 | Dy_auto
| 67 | 10.011 | 3 | 329.26 | 10975 | 0.049651 | Dy_auto
| 68 | 10.226 | 3 | 329.24 | 10975 | 0.049648 | Dy_auto
| 69 | 10.444 | 3 | 329.9 | 10997 | 0.049747 | Dy_auto
| 70 | 10.664 | 3 | 326.66 | 10889 | 0.049259 | Dy_auto
| 71 | 10.886 | 3 | 328.81 | 10960 | 0.049583 | Dy_auto
| 72 | 11.111 | 3 | 326.42 | 10881 | 0.049222 | Dy_auto
| 73 | 11.339 | 3 | 320.99 | 10700 | 0.048404 | Dy_auto
| 74 | 11.569 | 3 | 318.55 | 10618 | 0.048036 | Dy_auto
| 75 | 11.802 | 3 | 325.39 | 10847 | 0.049068 | Dy_auto
| 76 | 12.038 | 3 | 324.77 | 10826 | 0.048974 | Dy_auto
| 77 | 12.276 | 3 | 321.65 | 10722 | 0.048503 | Dy_auto
| 78 | 12.518 | 3 | 323.91 | 10797 | 0.048845 | Dy_auto
| 79 | 12.761 | 3 | 319.3 | 10643 | 0.048149 | Dy_auto
| 80 | 13.008 | 3 | 312.34 | 10411 | 0.047099 | Dy_auto
| 81 | 13.258 | 3 | 321.38 | 10713 | 0.048463 | Dy_auto
| 82 | 13.51 | 3 | 315.12 | 10504 | 0.047518 | Dy_auto
| 83 | 13.765 | 3 | 312.09 | 10403 | 0.047062 | Dy_auto
| 84 | 14.024 | 3 | 314.81 | 10494 | 0.047472 | Dy_auto
| 85 | 14.285 | 3 | 307.33 | 10244 | 0.046345 | Dy_auto
| 86 | 14.549 | 3 | 306.76 | 10225 | 0.046258 | Dy_auto
| 87 | 14.816 | 3 | 307.18 | 10240 | 0.046322 | Dy_auto
| 88 | 15.087 | 3 | 308.72 | 10291 | 0.046553 | Dy_auto
| 89 | 15.36 | 3 | 311.12 | 10371 | 0.046915 | Dy_auto
| 90 | 15.637 | 3 | 303.45 | 10115 | 0.045758 | Dy_auto
| 91 | 15.916 | 3 | 309.65 | 10322 | 0.046694 | Dy_auto
| 92 | 16.199 | 3 | 309.48 | 10316 | 0.046668 | Dy_auto
| 93 | 16.486 | 3 | 310.96 | 10366 | 0.046892 | Dy_auto
| 94 | 16.775 | 3 | 308.83 | 10294 | 0.046571 | Dy_auto
| 95 | 17.068 | 3 | 308.37 | 10279 | 0.046501 | Dy_auto
| 96 | 17.364 | 3 | 306.67 | 10222 | 0.046244 | Dy_auto
| 97 | 17.664 | 3 | 310.7 | 10357 | 0.046852 | Dy_auto
| 98 | 17.967 | 3 | 307.89 | 10263 | 0.046428 | Dy_auto
| 99 | 18.273 | 3 | 303.77 | 10126 | 0.045807 | Dy_auto
| 100 | 18.583 | 3 | 304.02 | 10134 | 0.045845 | Dy_auto
| 101 | 18.897 | 3 | 297.71 | 9924 | 0.044894 | Dy_auto
| 102 | 19.214 | 3 | 295.24 | 9841.4 | 0.044521 | Dy_auto
| 103 | 19.535 | 3 | 302.81 | 10094 | 0.045663 | Dy_auto
| 104 | 19.86 | 3 | 298.89 | 9963.1 | 0.045072 | Dy_auto
| 105 | 20.188 | 3 | 300.86 | 10029 | 0.045368 | Dy_auto
| 106 | 20.52 | 3 | 294.43 | 9814.6 | 0.0444 | Dy_auto
| 107 | 20.856 | 3 | 295.03 | 9834.6 | 0.04449 | Dy_auto
| 108 | 21.196 | 3 | 294.4 | 9813.4 | 0.044394 | Dy_auto
| 109 | 21.539 | 3 | 289.97 | 9665.9 | 0.043727 | Dy_auto
| 110 | 21.887 | 3 | 292.77 | 9759 | 0.044148 | Dy_auto
| 111 | 22.239 | 3 | 289.23 | 9641.1 | 0.043615 | Dy_auto
| 112 | 22.594 | 3 | 294.6 | 9820.1 | 0.044424 | Dy_auto
| 113 | 22.954 | 3 | 292 | 9733.5 | 0.044033 | Dy_auto
| 114 | 23.318 | 3 | 292.89 | 9763.3 | 0.044167 | Dy_auto
| 115 | 23.686 | 3 | 293.14 | 9771.5 | 0.044205 | Dy_auto
| 116 | 24.058 | 3 | 286.45 | 9548.4 | 0.043196 | Dy_auto
| 117 | 24.435 | 3 | 288.25 | 9608.5 | 0.043467 | Dy_auto
| 118 | 24.816 | 3 | 286.14 | 9538.2 | 0.04315 | Dy_auto
| 119 | 25.201 | 3 | 290.74 | 9691.5 | 0.043843 | Dy_auto
| 120 | 25.591 | 3 | 284.48 | 9482.8 | 0.042899 | Dy_auto
| 121 | 25.985 | 3 | 285.48 | 9516.2 | 0.04305 | Dy_auto
| 122 | 26.384 | 3 | 281.39 | 9379.9 | 0.042433 | Dy_auto
| 123 | 26.787 | 3 | 284.95 | 9498.3 | 0.042969 | Dy_auto
| 124 | 27.195 | 3 | 281.53 | 9384.5 | 0.042454 | Dy_auto
| 125 | 27.607 | 3 | 282.02 | 9400.8 | 0.042528 | Dy_auto
| 126 | 28.025 | 3 | 277.82 | 9260.6 | 0.041894 | Dy_auto
| 127 | 28.447 | 3 | 281.05 | 9368.6 | 0.042382 | Dy_auto
| 128 | 28.874 | 3 | 275.82 | 9194 | 0.041592 | Dy_auto
| 129 | 29.306 | 3 | 276.03 | 9201.2 | 0.041625 | Dy_auto
| 130 | 29.743 | 3 | 270.41 | 9013.7 | 0.040777 | Dy_auto
| 131 | 30.185 | 3 | 274.35 | 9145 | 0.041371 | Dy_auto
| 132 | 30.632 | 3 | 267.43 | 8914.6 | 0.040328 | Dy_auto
| 133 | 31.084 | 3 | 269.75 | 8991.9 | 0.040678 | Dy_auto
| 134 | 31.541 | 3 | 267.65 | 8921.9 | 0.040361 | Dy_auto
| 135 | 32.004 | 3 | 270.87 | 9029 | 0.040846 | Dy_auto
| 136 | 32.472 | 3 | 264.43 | 8814.4 | 0.039875 | Dy_auto
| 137 | 32.945 | 3 | 268.19 | 8939.6 | 0.040441 | Dy_auto
| 138 | 33.424 | 3 | 258.72 | 8624.2 | 0.039015 | Dy_auto
| 139 | 33.908 | 3 | 264.2 | 8806.7 | 0.03984 | Dy_auto
| 140 | 34.398 | 3 | 263.49 | 8782.9 | 0.039733 | Dy_auto
| 141 | 34.893 | 3 | 262.95 | 8765.2 | 0.039652 | Dy_auto
| 142 | 35.394 | 3 | 263.97 | 8799.1 | 0.039806 | Dy_auto
| 143 | 35.901 | 3 | 262.62 | 8754.1 | 0.039602 | Dy_auto
| 144 | 36.414 | 3 | 260.38 | 8679.5 | 0.039265 | Dy_auto
| 145 | 36.933 | 3 | 257.56 | 8585.4 | 0.038839 | Dy_auto
| 146 | 37.457 | 3 | 257.22 | 8574.1 | 0.038788 | Dy_auto
| 147 | 37.988 | 3 | 254.23 | 8474.4 | 0.038337 | Dy_auto
| 148 | 38.524 | 3 | 253.84 | 8461.3 | 0.038278 | Dy_auto
| 149 | 39.067 | 3 | 256.01 | 8533.7 | 0.038605 | Dy_auto
| 150 | 39.616 | 3 | 256.07 | 8535.9 | 0.038615 | Dy_auto
| 151 | 40.172 | 3 | 255.16 | 8505.5 | 0.038478 | Dy_auto
| 152 | 40.734 | 3 | 251 | 8366.6 | 0.037849 | Dy_auto
| 153 | 41.302 | 3 | 253.47 | 8448.9 | 0.038222 | Dy_auto
| 154 | 41.877 | 3 | 247.85 | 8261.7 | 0.037375 | Dy_auto
| 155 | 42.458 | 3 | 251.36 | 8378.7 | 0.037904 | Dy_auto
| 156 | 43.046 | 3 | 244.44 | 8148.1 | 0.036861 | Dy_auto
| 157 | 43.641 | 3 | 246.54 | 8218.1 | 0.037177 | Dy_auto
| 158 | 44.243 | 3 | 244.74 | 8158.2 | 0.036906 | Dy_auto
| 159 | 44.851 | 3 | 241.72 | 8057.3 | 0.03645 | Dy_auto
| 160 | 45.467 | 3 | 243.62 | 8120.8 | 0.036737 | Dy_auto
| 161 | 46.09 | 3 | 242.21 | 8073.7 | 0.036524 | Dy_auto
| 162 | 46.72 | 3 | 245.99 | 8199.8 | 0.037095 | Dy_auto
| 163 | 47.357 | 3 | 237 | 7899.9 | 0.035738 | Dy_auto
| 164 | 48.001 | 3 | 237.12 | 7904.2 | 0.035758 | Dy_auto
| 165 | 48.653 | 3 | 236.26 | 7875.4 | 0.035627 | Dy_auto
| 166 | 49.312 | 3 | 239.03 | 7967.6 | 0.036044 | Dy_auto
| 167 | 49.979 | 3 | 234.62 | 7820.7 | 0.03538 | Dy_auto
| 168 | 50.654 | 3 | 239.3 | 7976.6 | 0.036085 | Dy_auto
| 169 | 51.336 | 3 | 234.32 | 7810.8 | 0.035335 | Dy_auto
| 170 | 52.026 | 3 | 233.29 | 7776.3 | 0.035179 | Dy_auto
| 171 | 52.724 | 3 | 230.2 | 7673.3 | 0.034713 | Dy_auto
| 172 | 53.43 | 3 | 230.21 | 7673.7 | 0.034715 | Dy_auto
| 173 | 54.144 | 3 | 229.88 | 7662.7 | 0.034665 | Dy_auto
| 174 | 54.867 | 3 | 226.64 | 7554.9 | 0.034177 | Dy_auto
| 175 | 55.598 | 3 | 226.33 | 7544.5 | 0.03413 | Dy_auto
| 176 | 56.337 | 3 | 224.99 | 7499.7 | 0.033928 | Dy_auto
| 177 | 57.084 | 3 | 221.86 | 7395.4 | 0.033456 | Dy_auto
| 178 | 57.841 | 3 | 221.65 | 7388.5 | 0.033425 | Dy_auto
| 179 | 58.606 | 3 | 222.91 | 7430.2 | 0.033613 | Dy_auto
| 180 | 59.379 | 3 | 218.88 | 7295.9 | 0.033006 | Dy_auto
| 181 | 60.162 | 3 | 219.55 | 7318.4 | 0.033107 | Dy_auto
| 182 | 60.954 | 3 | 216.01 | 7200.4 | 0.032574 | Dy_auto
| 183 | 61.754 | 3 | 213.07 | 7102.5 | 0.032131 | Dy_auto
| 184 | 62.564 | 3 | 215.44 | 7181.2 | 0.032487 | Dy_auto
| 185 | 63.383 | 3 | 215.27 | 7175.8 | 0.032462 | Dy_auto
| 186 | 64.212 | 3 | 213.61 | 7120.5 | 0.032212 | Dy_auto
| 187 | 65.05 | 3 | 209.44 | 6981.5 | 0.031583 | Dy_auto
| 188 | 65.898 | 3 | 209.14 | 6971.5 | 0.031538 | Dy_auto
| 189 | 66.756 | 3 | 210.33 | 7011.1 | 0.031717 | Dy_auto
| 190 | 67.623 | 3 | 208.65 | 6955 | 0.031464 | Dy_auto
| 191 | 68.5 | 3 | 205.68 | 6856.2 | 0.031016 | Dy_auto
| 192 | 69.388 | 3 | 205.51 | 6850.4 | 0.03099 | Dy_auto
| 193 | 70.286 | 3 | 204.6 | 6820 | 0.030853 | Dy_auto
| 194 | 71.194 | 3 | 202.28 | 6742.8 | 0.030503 | Dy_auto
| 195 | 72.112 | 3 | 203.17 | 6772.5 | 0.030638 | Dy_auto
| 196 | 73.041 | 3 | 197.83 | 6594.4 | 0.029832 | Dy_auto
| 197 | 73.981 | 3 | 193.92 | 6464 | 0.029242 | Dy_auto
| 198 | 74.931 | 3 | 195.75 | 6525.1 | 0.029519 | Dy_auto
| 199 | 75.893 | 3 | 194.48 | 6482.7 | 0.029327 | Dy_auto
| 200 | 76.865 | 3 | 194.35 | 6478.4 | 0.029307 | Dy_auto
| 201 | 77.849 | 3 | 194.59 | 6486.4 | 0.029343 | Dy_auto
| 202 | 78.844 | 3 | 193 | 6433.5 | 0.029104 | Dy_auto
| 203 | 79.85 | 3 | 190.12 | 6337.4 | 0.028669 | Dy_auto
| 204 | 80.868 | 3 | 188.03 | 6267.6 | 0.028354 | Dy_auto
| 205 | 81.898 | 3 | 185.74 | 6191.5 | 0.02801 | Dy_auto
| 206 | 82.939 | 3 | 185.21 | 6173.8 | 0.027929 | Dy_auto
| 207 | 83.993 | 3 | 187.87 | 6262.4 | 0.02833 | Dy_auto
| 208 | 85.058 | 3 | 182.68 | 6089.4 | 0.027547 | Dy_auto
| 209 | 86.136 | 3 | 183.79 | 6126.3 | 0.027715 | Dy_auto
| 210 | 87.226 | 3 | 183.6 | 6119.9 | 0.027686 | Dy_auto
| 211 | 88.329 | 3 | 178 | 5933.4 | 0.026842 | Dy_auto
| 212 | 89.444 | 3 | 180.88 | 6029.3 | 0.027276 | Dy_auto
| 213 | 90.573 | 3 | 177.85 | 5928.5 | 0.02682 | Dy_auto
| 214 | 91.714 | 3 | 175.25 | 5841.7 | 0.026427 | Dy_auto
| 215 | 92.868 | 3 | 173.84 | 5794.8 | 0.026215 | Dy_auto
| 216 | 94.036 | 3 | 173.9 | 5796.7 | 0.026223 | Dy_auto
| 217 | 95.217 | 3 | 172.76 | 5758.6 | 0.026051 | Dy_auto
| 218 | 96.411 | 3 | 173.65 | 5788.4 | 0.026186 | Dy_auto
| 219 | 97.62 | 3 | 171.82 | 5727.4 | 0.02591 | Dy_auto
| 220 | 98.842 | 3 | 169.03 | 5634.3 | 0.025489 | Dy_auto
| 221 | 100.078 | 3 | 167 | 5566.6 | 0.025182 | Dy_auto
| 222 | 101.329 | 3 | 165.9 | 5530.2 | 0.025018 | Dy_auto
| 223 | 102.594 | 3 | 167.65 | 5588.4 | 0.025281 | Dy_auto
| 224 | 103.873 | 3 | 163.7 | 5456.6 | 0.024685 | Dy_auto
| 225 | 105.167 | 3 | 162.9 | 5430 | 0.024564 | Dy_auto
| 226 | 106.476 | 3 | 163.02 | 5433.9 | 0.024582 | Dy_auto
| 227 | 107.8 | 3 | 161.52 | 5383.9 | 0.024356 | Dy_auto
| 228 | 109.139 | 3 | 162.82 | 5427.3 | 0.024552 | Dy_auto
| 229 | 110.494 | 3 | 159.21 | 5307 | 0.024008 | Dy_auto
| 230 | 111.864 | 3 | 158.93 | 5297.7 | 0.023966 | Dy_auto
| 231 | 113.25 | 3 | 151.99 | 5066.5 | 0.02292 | Dy_auto
| 232 | 114.652 | 3 | 155.5 | 5183.4 | 0.023449 | Dy_auto
| 233 | 116.07 | 3 | 153.4 | 5113.4 | 0.023132 | Dy_auto
| 234 | 117.505 | 3 | 151.82 | 5060.7 | 0.022894 | Dy_auto
| 235 | 118.955 | 3 | 149.16 | 4972.1 | 0.022493 | Dy_auto
| 236 | 120.423 | 3 | 149.05 | 4968.5 | 0.022477 | Dy_auto
| 237 | 121.907 | 3 | 149.82 | 4994 | 0.022592 | Dy_auto
| 238 | 123.409 | 3 | 146 | 4866.8 | 0.022017 | Dy_auto
| 239 | 124.927 | 3 | 145.67 | 4855.7 | 0.021966 | Dy_auto
| 240 | 126.464 | 3 | 144.21 | 4806.9 | 0.021746 | Dy_auto
| 241 | 128.017 | 3 | 144.19 | 4806.4 | 0.021744 | Dy_auto
| 242 | 129.589 | 3 | 142.81 | 4760.4 | 0.021535 | Dy_auto
| 243 | 131.179 | 3 | 140.11 | 4670.5 | 0.021129 | Dy_auto
| 244 | 132.787 | 3 | 139.49 | 4649.6 | 0.021034 | Dy_auto
| 245 | 134.413 | 3 | 135.98 | 4532.7 | 0.020505 | Dy_auto
| 246 | 136.059 | 3 | 136.18 | 4539.3 | 0.020535 | Dy_auto
| 247 | 137.723 | 3 | 134.79 | 4493.1 | 0.020326 | Dy_auto
| 248 | 139.406 | 3 | 132.58 | 4419.4 | 0.019993 | Dy_auto
| 249 | 141.109 | 3 | 130.31 | 4343.7 | 0.01965 | Dy_auto
| 250 | 142.831 | 3 | 132.65 | 4421.6 | 0.020003 | Dy_auto
| 251 | 144.573 | 3 | 133.14 | 4438 | 0.020077 | Dy_auto
| 252 | 146.335 | 3 | 129.29 | 4309.7 | 0.019497 | Dy_auto
| 253 | 148.117 | 3 | 130.11 | 4337 | 0.01962 | Dy_auto
| 254 | 149.92 | 3 | 129.3 | 4309.9 | 0.019497 | Dy_auto
| 255 | 151.743 | 3 | 124.25 | 4141.8 | 0.018737 | Dy_auto
| 256 | 153.588 | 3 | 125.05 | 4168.2 | 0.018856 | Dy_auto
| 257 | 155.453 | 3 | 122.56 | 4085.4 | 0.018482 | Dy_auto
| 258 | 157.34 | 3 | 122.09 | 4069.6 | 0.01841 | Dy_auto
| 259 | 159.249 | 3 | 122.17 | 4072.4 | 0.018423 | Dy_auto
| 260 | 161.18 | 3 | 117.1 | 3903.3 | 0.017658 | Dy_auto
| 261 | 163.133 | 3 | 118.55 | 3951.7 | 0.017877 | Dy_auto
| 262 | 165.108 | 3 | 116.61 | 3887 | 0.017584 | Dy_auto
| 263 | 167.106 | 3 | 116.62 | 3887.4 | 0.017586 | Dy_auto
| 264 | 169.127 | 3 | 113.71 | 3790.3 | 0.017147 | Dy_auto
| 265 | 171.172 | 3 | 112.33 | 3744.4 | 0.016939 | Dy_auto
| 266 | 173.239 | 3 | 111.06 | 3702.2 | 0.016748 | Dy_auto
| 267 | 175.331 | 3 | 110.76 | 3691.9 | 0.016702 | Dy_auto
| 268 | 177.447 | 3 | 111.1 | 3703.4 | 0.016754 | Dy_auto
| 269 | 179.587 | 3 | 110.52 | 3683.9 | 0.016665 | Dy_auto
| 270 | 181.751 | 3 | 108.69 | 3622.9 | 0.016389 | Dy_auto
| 271 | 183.94 | 3 | 107.03 | 3567.7 | 0.01614 | Dy_auto
| 272 | 186.155 | 3 | 105.77 | 3525.6 | 0.015949 | Dy_auto
| 273 | 188.395 | 3 | 105.28 | 3509.5 | 0.015876 | Dy_auto
| 274 | 190.661 | 3 | 104.19 | 3473.2 | 0.015712 | Dy_auto
| 275 | 192.953 | 3 | 101.65 | 3388.3 | 0.015328 | Dy_auto
| 276 | 195.271 | 3 | 100.48 | 3349.5 | 0.015153 | Dy_auto
| 277 | 197.616 | 3 | 100.48 | 3349.4 | 0.015152 | Dy_auto
| 278 | 199.987 | 3 | 97.852 | 3261.8 | 0.014756 | Dy_auto
| 279 | 202.387 | 3 | 98.074 | 3269.2 | 0.014789 | Dy_auto
| 280 | 204.813 | 3 | 96.026 | 3200.9 | 0.01448 | Dy_auto
| 281 | 207.268 | 3 | 96.997 | 3233.3 | 0.014627 | Dy_auto
| 282 | 209.75 | 3 | 93.224 | 3107.5 | 0.014058 | Dy_auto
| 283 | 212.262 | 3 | 93.852 | 3128.4 | 0.014153 | Dy_auto
| 284 | 214.802 | 3 | 91.053 | 3035.1 | 0.013731 | Dy_auto
| 285 | 217.371 | 3 | 91.123 | 3037.5 | 0.013741 | Dy_auto
| 286 | 219.97 | 3 | 90.162 | 3005.4 | 0.013596 | Dy_auto
| 287 | 222.599 | 3 | 89.015 | 2967.2 | 0.013423 | Dy_auto
| 288 | 225.258 | 3 | 88.547 | 2951.6 | 0.013353 | Dy_auto
| 289 | 227.947 | 3 | 85.732 | 2857.8 | 0.012928 | Dy_auto
| 290 | 230.668 | 3 | 85.45 | 2848.4 | 0.012886 | Dy_auto
| 291 | 233.42 | 3 | 85.54 | 2851.4 | 0.012899 | Dy_auto
| 292 | 236.203 | 3 | 82.756 | 2758.6 | 0.012479 | Dy_auto
| 293 | 239.018 | 3 | 82.501 | 2750.1 | 0.012441 | Dy_auto
| 294 | 241.866 | 3 | 81.062 | 2702.1 | 0.012224 | Dy_auto
| 295 | 244.747 | 3 | 81.938 | 2731.3 | 0.012356 | Dy_auto
| 296 | 247.66 | 3 | 79.331 | 2644.4 | 0.011963 | Dy_auto
| 297 | 250.607 | 3 | 77.379 | 2579.3 | 0.011668 | Dy_auto
| 298 | 253.588 | 3 | 77.885 | 2596.2 | 0.011745 | Dy_auto
| 299 | 256.604 | 3 | 75.241 | 2508.1 | 0.011346 | Dy_auto
| 300 | 259.654 | 3 | 76.156 | 2538.6 | 0.011484 | Dy_auto
| 301 | 262.738 | 3 | 73.247 | 2441.6 | 0.011045 | Dy_auto
| 302 | 265.859 | 3 | 73.888 | 2462.9 | 0.011142 | Dy_auto
| 303 | 269.015 | 3 | 72.3 | 2410 | 0.010903 | Dy_auto
| 304 | 272.208 | 3 | 71.124 | 2370.8 | 0.010725 | Dy_auto
| 305 | 275.437 | 3 | 70.325 | 2344.2 | 0.010605 | Dy_auto
| 306 | 278.704 | 3 | 69.802 | 2326.8 | 0.010526 | Dy_auto
| 307 | 282.008 | 3 | 69.07 | 2302.3 | 0.010415 | Dy_auto
| 308 | 285.349 | 3 | 67.642 | 2254.7 | 0.0102 | Dy_auto
| 309 | 288.73 | 3 | 66.942 | 2231.4 | 0.010095 | Dy_auto
| 310 | 292.149 | 3 | 66.152 | 2205.1 | 0.0099754 | Dy_auto
| 311 | 295.608 | 3 | 65.956 | 2198.5 | 0.0099459 | Dy_auto
| 312 | 299.106 | 3 | 64.929 | 2164.3 | 0.0097911 | Dy_auto
| 313 | 302.644 | 3 | 63.87 | 2129 | 0.0096313 | Dy_auto
| 314 | 306.224 | 3 | 63.26 | 2108.7 | 0.0095394 | Dy_auto
| 315 | 309.844 | 3 | 62.636 | 2087.9 | 0.0094452 | Dy_auto
| 316 | 313.506 | 3 | 61.36 | 2045.4 | 0.0092529 | Dy_auto
| 317 | 317.21 | 3 | 60.189 | 2006.3 | 0.0090763 | Dy_auto
| 318 | 320.957 | 3 | 59.208 | 1973.6 | 0.0089283 | Dy_auto
| 319 | 324.746 | 3 | 58.292 | 1943.1 | 0.0087902 | Dy_auto
| 320 | 328.58 | 3 | 57.759 | 1925.3 | 0.0087098 | Dy_auto
| 321 | 332.457 | 3 | 56.929 | 1897.6 | 0.0085846 | Dy_auto
| 322 | 336.379 | 3 | 56.25 | 1875 | 0.0084823 | Dy_auto
| 323 | 340.346 | 3 | 54.888 | 1829.6 | 0.008277 | Dy_auto
| 324 | 344.359 | 3 | 54.206 | 1806.9 | 0.008174 | Dy_auto
| 325 | 348.417 | 3 | 53.243 | 1774.8 | 0.0080289 | Dy_auto
| 326 | 352.523 | 3 | 52.618 | 1753.9 | 0.0079346 | Dy_auto
| 327 | 356.675 | 3 | 52.022 | 1734.1 | 0.0078448 | Dy_auto
| 328 | 360.876 | 3 | 51.262 | 1708.8 | 0.0077302 | Dy_auto
| 329 | 365.124 | 3 | 49.992 | 1666.4 | 0.0075386 | Dy_auto
| 330 | 369.422 | 3 | 49.794 | 1659.8 | 0.0075088 | Dy_auto
| 331 | 373.769 | 3 | 48.361 | 1612.1 | 0.0072927 | Dy_auto
| 332 | 378.165 | 3 | 48.038 | 1601.3 | 0.007244 | Dy_auto
| 333 | 382.613 | 3 | 47.498 | 1583.3 | 0.0071625 | Dy_auto
| 334 | 387.111 | 3 | 46.859 | 1562 | 0.0070661 | Dy_auto
| 335 | 391.662 | 3 | 46.452 | 1548.4 | 0.0070049 | Dy_auto
| 336 | 396.264 | 3 | 45.614 | 1520.5 | 0.0068784 | Dy_auto
| 337 | 400.92 | 3 | 45.172 | 1505.7 | 0.0068117 | Dy_auto
| 338 | 405.628 | 3 | 44.594 | 1486.5 | 0.0067247 | Dy_auto
| 339 | 410.392 | 3 | 43.129 | 1437.6 | 0.0065037 | Dy_auto
| 340 | 415.209 | 3 | 43.055 | 1435.2 | 0.0064925 | Dy_auto
| 341 | 420.083 | 3 | 42.258 | 1408.6 | 0.0063723 | Dy_auto
| 342 | 425.012 | 3 | 41.516 | 1383.9 | 0.0062605 | Dy_auto
| 343 | 429.998 | 3 | 41.37 | 1379 | 0.0062384 | Dy_auto
| 344 | 435.041 | 3 | 41.271 | 1375.7 | 0.0062236 | Dy_auto
| 345 | 440.142 | 3 | 39.557 | 1318.6 | 0.0059651 | Dy_auto
| 346 | 445.302 | 3 | 38.725 | 1290.8 | 0.0058396 | Dy_auto
| 347 | 450.521 | 3 | 37.988 | 1266.3 | 0.0057284 | Dy_auto
| 348 | 455.801 | 3 | 37.824 | 1260.8 | 0.0057037 | Dy_auto
| 349 | 461.14 | 3 | 37.189 | 1239.6 | 0.0056079 | Dy_auto
| 350 | 466.542 | 3 | 36.531 | 1217.7 | 0.0055087 | Dy_auto
| 351 | 472.005 | 3 | 35.356 | 1178.5 | 0.0053315 | Dy_auto
| 352 | 477.531 | 3 | 35.198 | 1173.3 | 0.0053077 | Dy_auto
| 353 | 483.121 | 3 | 35.006 | 1166.9 | 0.0052788 | Dy_auto
| 354 | 488.775 | 3 | 33.819 | 1127.3 | 0.0050998 | Dy_auto
| 355 | 494.494 | 3 | 33.268 | 1108.9 | 0.0050167 | Dy_auto
| 356 | 500.279 | 3 | 33.758 | 1125.3 | 0.0050905 | Dy_auto
| 357 | 506.13 | 3 | 32.838 | 1094.6 | 0.0049519 | Dy_auto
| 358 | 512.048 | 3 | 33.721 | 1124.1 | 0.0050851 | Dy_auto
| 359 | 518.035 | 3 | 32.826 | 1094.2 | 0.00495 | Dy_auto
| 360 | 524.09 | 3 | 31.562 | 1052.1 | 0.0047594 | Dy_auto
| 361 | 530.215 | 3 | 31.173 | 1039.1 | 0.0047007 | Dy_auto
| 362 | 536.41 | 3 | 30.613 | 1020.4 | 0.0046163 | Dy_auto
| 363 | 542.677 | 3 | 31.1 | 1036.7 | 0.0046898 | Dy_auto
| 364 | 549.015 | 3 | 29.668 | 988.96 | 0.0044739 | Dy_auto
| 365 | 555.427 | 3 | 29.059 | 968.64 | 0.004382 | Dy_auto
| 366 | 561.912 | 3 | 29.065 | 968.83 | 0.0043828 | Dy_auto
| 367 | 568.472 | 3 | 29.424 | 980.79 | 0.004437 | Dy_auto
| 368 | 575.107 | 3 | 29.191 | 973.04 | 0.0044019 | Dy_auto
| 369 | 581.818 | 3 | 28.259 | 941.98 | 0.0042614 | Dy_auto
| 370 | 588.607 | 3 | 27.601 | 920.03 | 0.0041621 | Dy_auto
| 371 | 595.474 | 3 | 27.378 | 912.61 | 0.0041285 | Dy_auto
| 372 | 602.419 | 3 | 27.104 | 903.49 | 0.0040872 | Dy_auto
| 373 | 609.445 | 3 | 26.58 | 886.02 | 0.0040082 | Dy_auto
| 374 | 616.551 | 3 | 26.495 | 883.18 | 0.0039954 | Dy_auto
| 375 | 623.739 | 3 | 28.141 | 938.05 | 0.0042436 | Dy_auto
| 376 | 631.009 | 3 | 27.261 | 908.71 | 0.0041109 | Dy_auto
| 377 | 638.363 | 3 | 27.157 | 905.23 | 0.0040951 | Dy_auto
| 378 | 645.802 | 3 | 25.766 | 858.86 | 0.0038854 | Dy_auto
| 379 | 653.326 | 3 | 25.226 | 840.87 | 0.003804 | Dy_auto
| 380 | 660.937 | 3 | 25.211 | 840.38 | 0.0038017 | Dy_auto
| 381 | 668.635 | 3 | 24.639 | 821.29 | 0.0037154 | Dy_auto
| 382 | 676.421 | 3 | 24.194 | 806.46 | 0.0036483 | Dy_auto
| 383 | 684.298 | 3 | 23.281 | 776.05 | 0.0035107 | Dy_auto
| 384 | 692.264 | 3 | 23.018 | 767.28 | 0.0034711 | Dy_auto
| 385 | 700.322 | 3 | 22.652 | 755.06 | 0.0034158 | Dy_auto
| 386 | 708.473 | 3 | 22.704 | 756.81 | 0.0034237 | Dy_auto
| 387 | 716.718 | 3 | 21.725 | 724.16 | 0.003276 | Dy_auto
| 388 | 725.057 | 3 | 21.367 | 712.23 | 0.003222 | Dy_auto
| 389 | 733.493 | 3 | 20.822 | 694.07 | 0.0031399 | Dy_auto
| 390 | 742.025 | 3 | 20.805 | 693.5 | 0.0031373 | Dy_auto
| 391 | 750.655 | 3 | 20.303 | 676.77 | 0.0030616 | Dy_auto
| 392 | 759.385 | 3 | 19.297 | 643.24 | 0.0029099 | Dy_auto
| 393 | 768.215 | 3 | 19.176 | 639.22 | 0.0028917 | Dy_auto
| 394 | 777.146 | 3 | 18.828 | 627.61 | 0.0028392 | Dy_auto
| 395 | 786.18 | 3 | 18.6 | 620.02 | 0.0028049 | Dy_auto
| 396 | 795.318 | 3 | 17.841 | 594.7 | 0.0026903 | Dy_auto
| 397 | 804.561 | 3 | 18.07 | 602.34 | 0.0027249 | Dy_auto
| 398 | 813.91 | 3 | 17.24 | 574.69 | 0.0025998 | Dy_auto
| 399 | 823.367 | 3 | 16.866 | 562.21 | 0.0025434 | Dy_auto
| 400 | 832.932 | 3 | 16.718 | 557.27 | 0.002521 | Dy_auto
| 401 | 842.608 | 3 | 16.004 | 533.47 | 0.0024134 | Dy_auto
| 402 | 852.394 | 3 | 16.369 | 545.62 | 0.0024683 | Dy_auto
| 403 | 862.293 | 3 | 15.739 | 524.65 | 0.0023734 | Dy_auto
| 404 | 872.306 | 3 | 15.44 | 514.68 | 0.0023283 | Dy_auto
| 405 | 882.434 | 3 | 14.757 | 491.91 | 0.0022253 | Dy_auto
| 406 | 892.679 | 3 | 14.979 | 499.31 | 0.0022588 | Dy_auto
| 407 | 903.041 | 3 | 14.656 | 488.54 | 0.0022101 | Dy_auto
| 408 | 913.523 | 3 | 12.816 | 427.22 | 0.0019327 | Dy_auto
| 409 | 924.124 | 3 | 13.177 | 439.25 | 0.0019871 | Dy_auto
| 410 | 934.848 | 3 | 12.708 | 423.59 | 0.0019163 | Dy_auto
| 411 | 945.695 | 3 | 12.569 | 418.99 | 0.0018954 | Dy_auto
| 412 | 956.667 | 3 | 12.587 | 419.58 | 0.0018981 | Dy_auto
| 413 | 967.765 | 3 | 12.424 | 414.14 | 0.0018735 | Dy_auto
| 414 | 978.99 | 3 | 12.798 | 426.6 | 0.0019299 | Dy_auto
| 415 | 990.345 | 3 | 12.855 | 428.51 | 0.0019385 | Dy_auto
| 416 | 1001.83 | 3 | 12.448 | 414.94 | 0.0018771 | Dy_auto
| 417 | 1013.447 | 3 | 11.93 | 397.66 | 0.001799 | Dy_auto
| 418 | 1025.197 | 3 | 11.754 | 391.8 | 0.0017724 | Dy_auto
| 419 | 1037.083 | 3 | 11.498 | 383.28 | 0.0017339 | Dy_auto
| 420 | 1049.105 | 3 | 11.841 | 394.71 | 0.0017856 | Dy_auto
| 421 | 1061.266 | 3 | 11.737 | 391.22 | 0.0017698 | Dy_auto
| 422 | 1073.566 | 3 | 11.173 | 372.44 | 0.0016849 | Dy_auto
| 423 | 1086.008 | 3 | 11.073 | 369.12 | 0.0016698 | Dy_auto
| 424 | 1098.592 | 3 | 10.635 | 354.49 | 0.0016037 | Dy_auto
| 425 | 1111.322 | 3 | 11.059 | 368.65 | 0.0016677 | Dy_auto
| 426 | 1124.197 | 3 | 10.436 | 347.88 | 0.0015738 | Dy_auto
| 427 | 1137.221 | 3 | 11.062 | 368.73 | 0.0016681 | Dy_auto
| 428 | 1150.395 | 3 | 10.313 | 343.78 | 0.0015552 | Dy_auto
| 429 | 1163.72 | 3 | 10.283 | 342.78 | 0.0015507 | Dy_auto
| 430 | 1177.198 | 3 | 9.9758 | 332.53 | 0.0015043 | Dy_auto
| 431 | 1190.831 | 3 | 11.856 | 395.2 | 0.0017878 | Dy_auto
| 432 | 1204.621 | 3 | 11.311 | 377.05 | 0.0017057 | Dy_auto
| 433 | 1218.569 | 3 | 12.537 | 417.9 | 0.0018905 | Dy_auto
| 434 | 1232.678 | 3 | 11.627 | 387.56 | 0.0017533 | Dy_auto
| 435 | 1246.949 | 3 | 10.372 | 345.73 | 0.001564 | Dy_auto
| 436 | 1261.383 | 3 | 12.881 | 429.36 | 0.0019424 | Dy_auto
| 437 | 1275.984 | 3 | 11.902 | 396.72 | 0.0017947 | Dy_auto
| 438 | 1290.753 | 3 | 12.775 | 425.85 | 0.0019265 | Dy_auto
| 439 | 1305.691 | 3 | 9.7467 | 324.9 | 0.0014698 | Dy_auto
| 440 | 1320.802 | 3 | 12.766 | 425.54 | 0.0019251 | Dy_auto
| 441 | 1336.086 | 3 | 12.28 | 409.34 | 0.0018518 | Dy_auto
| 442 | 1351.545 | 3 | 11.395 | 379.84 | 0.0017183 | Dy_auto
| 443 | 1367.183 | 3 | 10.718 | 357.26 | 0.0016162 | Dy_auto
| 444 | 1383 | 3 | 11.899 | 396.64 | 0.0017943 | Dy_auto
| 445 | 1398.999 | 3 | 11.491 | 383.05 | 0.0017328 | Dy_auto
| 446 | 1415.182 | 3 | 11.867 | 395.59 | 0.0017896 | Dy_auto
| 447 | 1431.55 | 3 | 11.875 | 395.85 | 0.0017908 | Dy_auto
| 448 | 1448.108 | 3 | 14.277 | 475.91 | 0.002153 | Dy_auto
| 449 | 1464.855 | 3 | 13.278 | 442.61 | 0.0020023 | Dy_auto
| 450 | 1481.795 | 3 | 13.145 | 438.17 | 0.0019822 | Dy_auto
| 451 | 1498.93 | 3 | 12.253 | 408.45 | 0.0018478 | Dy_auto
Test: | Stress Relaxation
Result: | Step strain 1
Interval and data points: | 1 | 155
Interval data: | Point No. | Time | Shear Strain | Shear Stress | Relaxation Modulus | Torque | Status
|  | [s] | [%] | [Pa] | [Pa] | [mN·m]
| 1 | 0.1 | 2.96 | -268.23 | -9074.1 | -0.040448 | Dy_auto
| 2 | 0.202 | 3 | 65.477 | 2183.4 | 0.0098737 | Dy_auto
| 3 | 0.304 | 3 | 72.786 | 2426.4 | 0.010976 | Dy_auto
| 4 | 0.407 | 3 | 67.918 | 2264 | 0.010242 | Dy_auto
| 5 | 0.512 | 3 | 78.414 | 2613.8 | 0.011825 | Dy_auto
| 6 | 0.618 | 3 | 58.579 | 1952.7 | 0.0088335 | Dy_auto
| 7 | 0.725 | 3 | 68.908 | 2297 | 0.010391 | Dy_auto
| 8 | 0.833 | 3 | 76.345 | 2544.9 | 0.011513 | Dy_auto
| 9 | 0.943 | 3 | 81.066 | 2702.2 | 0.012224 | Dy_auto
| 10 | 1.054 | 3 | 79.37 | 2645.7 | 0.011969 | Dy_auto
| 11 | 1.166 | 3 | 66.506 | 2216.9 | 0.010029 | Dy_auto
| 12 | 1.279 | 3 | 84.727 | 2824.3 | 0.012777 | Dy_auto
| 13 | 1.394 | 3 | 74.746 | 2491.6 | 0.011271 | Dy_auto
| 14 | 1.51 | 3 | 65.766 | 2192.2 | 0.0099173 | Dy_auto
| 15 | 1.627 | 3 | 68.136 | 2271.2 | 0.010275 | Dy_auto
| 16 | 1.746 | 3 | 72.286 | 2409.6 | 0.0109 | Dy_auto
| 17 | 1.866 | 3 | 71.145 | 2371.5 | 0.010728 | Dy_auto
| 18 | 1.988 | 3 | 62.524 | 2084.2 | 0.0094285 | Dy_auto
| 19 | 2.11 | 3 | 69.882 | 2329.4 | 0.010538 | Dy_auto
| 20 | 2.235 | 3 | 68.105 | 2270.2 | 0.01027 | Dy_auto
| 21 | 2.36 | 3 | 69.584 | 2319.5 | 0.010493 | Dy_auto
| 22 | 2.488 | 3 | 73.964 | 2465.5 | 0.011153 | Dy_auto
| 23 | 2.616 | 3 | 68.061 | 2268.7 | 0.010263 | Dy_auto
| 24 | 2.746 | 3 | 72.236 | 2407.9 | 0.010893 | Dy_auto
| 25 | 2.878 | 3 | 65.269 | 2175.7 | 0.0098423 | Dy_auto
| 26 | 3.011 | 3 | 71.198 | 2373.3 | 0.010736 | Dy_auto
| 27 | 3.145 | 3 | 67.721 | 2257.4 | 0.010212 | Dy_auto
| 28 | 3.282 | 3 | 63.095 | 2103.2 | 0.0095146 | Dy_auto
| 29 | 3.419 | 3 | 69.977 | 2332.6 | 0.010552 | Dy_auto
| 30 | 3.559 | 3 | 79.216 | 2640.6 | 0.011946 | Dy_auto
| 31 | 3.7 | 3 | 69.871 | 2329.1 | 0.010536 | Dy_auto
| 32 | 3.842 | 3 | 73.854 | 2461.8 | 0.011137 | Dy_auto
| 33 | 3.986 | 3 | 69.624 | 2320.8 | 0.010499 | Dy_auto
| 34 | 4.132 | 3 | 67.585 | 2252.9 | 0.010192 | Dy_auto
| 35 | 4.28 | 3 | 61.945 | 2064.9 | 0.0093411 | Dy_auto
| 36 | 4.429 | 3 | 66.644 | 2221.5 | 0.01005 | Dy_auto
| 37 | 4.58 | 3 | 67.344 | 2244.8 | 0.010155 | Dy_auto
| 38 | 4.732 | 3 | 69.314 | 2310.5 | 0.010452 | Dy_auto
| 39 | 4.887 | 3 | 63.516 | 2117.2 | 0.0095779 | Dy_auto
| 40 | 5.043 | 3 | 72.506 | 2416.9 | 0.010934 | Dy_auto
| 41 | 5.201 | 3 | 66.877 | 2229.3 | 0.010085 | Dy_auto
| 42 | 5.361 | 3 | 69.594 | 2319.8 | 0.010495 | Dy_auto
| 43 | 5.522 | 3 | 62.924 | 2097.5 | 0.0094887 | Dy_auto
| 44 | 5.686 | 3 | 70.076 | 2335.9 | 0.010567 | Dy_auto
| 45 | 5.851 | 3 | 69.47 | 2315.7 | 0.010476 | Dy_auto
| 46 | 6.018 | 3 | 72.801 | 2426.7 | 0.010978 | Dy_auto
| 47 | 6.188 | 3 | 70.783 | 2359.5 | 0.010674 | Dy_auto
| 48 | 6.359 | 3 | 60.722 | 2024.1 | 0.0091566 | Dy_auto
| 49 | 6.532 | 3 | 65.765 | 2192.2 | 0.0099172 | Dy_auto
| 50 | 6.707 | 3 | 70.106 | 2336.9 | 0.010572 | Dy_auto
| 51 | 6.884 | 3 | 59.632 | 1987.8 | 0.0089924 | Dy_auto
| 52 | 7.063 | 3 | 67.761 | 2258.7 | 0.010218 | Dy_auto
| 53 | 7.244 | 3 | 64.229 | 2141 | 0.0096855 | Dy_auto
| 54 | 7.428 | 3 | 61.79 | 2059.7 | 0.0093177 | Dy_auto
| 55 | 7.613 | 3 | 75.17 | 2505.7 | 0.011335 | Dy_auto
| 56 | 7.8 | 3 | 64.86 | 2162 | 0.0097806 | Dy_auto
| 57 | 7.99 | 3 | 68.706 | 2290.2 | 0.010361 | Dy_auto
| 58 | 8.182 | 3 | 69.296 | 2309.9 | 0.01045 | Dy_auto
| 59 | 8.376 | 3 | 73.99 | 2466.4 | 0.011157 | Dy_auto
| 60 | 8.572 | 3 | 63.937 | 2131.3 | 0.0096415 | Dy_auto
| 61 | 8.771 | 3 | 63.78 | 2126 | 0.0096177 | Dy_auto
| 62 | 8.972 | 3 | 62.909 | 2097 | 0.0094864 | Dy_auto
| 63 | 9.175 | 3 | 63.779 | 2126 | 0.0096177 | Dy_auto
| 64 | 9.38 | 3 | 69.77 | 2325.7 | 0.010521 | Dy_auto
| 65 | 9.588 | 3 | 67.152 | 2238.4 | 0.010126 | Dy_auto
| 66 | 9.798 | 3 | 66.197 | 2206.6 | 0.0099823 | Dy_auto
| 67 | 10.011 | 3 | 65.624 | 2187.5 | 0.0098959 | Dy_auto
| 68 | 10.226 | 3 | 62.15 | 2071.7 | 0.0093719 | Dy_auto
| 69 | 10.444 | 3 | 62.024 | 2067.5 | 0.0093529 | Dy_auto
| 70 | 10.664 | 3 | 67.081 | 2236.1 | 0.010116 | Dy_auto
| 71 | 10.886 | 3 | 62.264 | 2075.5 | 0.0093892 | Dy_auto
| 72 | 11.111 | 3 | 66.685 | 2222.9 | 0.010056 | Dy_auto
| 73 | 11.339 | 3 | 65.934 | 2197.8 | 0.0099425 | Dy_auto
| 74 | 11.569 | 3 | 65.543 | 2184.8 | 0.0098837 | Dy_auto
| 75 | 11.802 | 3 | 66.077 | 2202.6 | 0.0099642 | Dy_auto
| 76 | 12.038 | 3 | 65.31 | 2177 | 0.0098485 | Dy_auto
| 77 | 12.276 | 3 | 64.15 | 2138.3 | 0.0096736 | Dy_auto
| 78 | 12.518 | 3 | 62.411 | 2080.4 | 0.0094113 | Dy_auto
| 79 | 12.761 | 3 | 63.85 | 2128.3 | 0.0096284 | Dy_auto
| 80 | 13.008 | 3 | 57.524 | 1917.5 | 0.0086744 | Dy_auto
| 81 | 13.258 | 3 | 64.442 | 2148.1 | 0.0097177 | Dy_auto
| 82 | 13.51 | 3 | 67.575 | 2252.5 | 0.01019 | Dy_auto
| 83 | 13.765 | 3 | 68.924 | 2297.5 | 0.010394 | Dy_auto
| 84 | 14.024 | 3 | 60.402 | 2013.4 | 0.0091084 | Dy_auto
| 85 | 14.285 | 3 | 65.15 | 2171.7 | 0.0098243 | Dy_auto
| 86 | 14.549 | 3 | 59.491 | 1983 | 0.008971 | Dy_auto
| 87 | 14.816 | 3 | 64.286 | 2142.9 | 0.0096941 | Dy_auto
| 88 | 15.087 | 3 | 60.237 | 2007.9 | 0.0090836 | Dy_auto
| 89 | 15.36 | 3 | 60.208 | 2007 | 0.0090792 | Dy_auto
| 90 | 15.637 | 3 | 68.779 | 2292.6 | 0.010372 | Dy_auto
| 91 | 15.916 | 3 | 62.282 | 2076.1 | 0.0093919 | Dy_auto
| 92 | 16.199 | 3 | 61.845 | 2061.5 | 0.009326 | Dy_auto
| 93 | 16.486 | 3 | 61.386 | 2046.2 | 0.0092568 | Dy_auto
| 94 | 16.775 | 3 | 60.955 | 2031.8 | 0.0091918 | Dy_auto
| 95 | 17.068 | 3 | 61.968 | 2065.6 | 0.0093445 | Dy_auto
| 96 | 17.364 | 3 | 61.907 | 2063.6 | 0.0093353 | Dy_auto
| 97 | 17.664 | 3 | 64.613 | 2153.8 | 0.0097434 | Dy_auto
| 98 | 17.967 | 3 | 65.956 | 2198.5 | 0.0099459 | Dy_auto
| 99 | 18.273 | 3 | 63.506 | 2116.9 | 0.0095764 | Dy_auto
| 100 | 18.583 | 3 | 64.856 | 2161.9 | 0.0097801 | Dy_auto
| 101 | 18.897 | 3 | 64.341 | 2144.7 | 0.0097024 | Dy_auto
| 102 | 19.214 | 3 | 62.957 | 2098.6 | 0.0094937 | Dy_auto
| 103 | 19.535 | 3 | 66.577 | 2219.2 | 0.01004 | Dy_auto
| 104 | 19.86 | 3 | 59.568 | 1985.6 | 0.0089827 | Dy_auto
| 105 | 20.188 | 3 | 63.493 | 2116.4 | 0.0095745 | Dy_auto
| 106 | 20.52 | 3 | 62.162 | 2072.1 | 0.0093739 | Dy_auto
| 107 | 20.856 | 3 | 61.534 | 2051.2 | 0.0092792 | Dy_auto
| 108 | 21.196 | 3 | 62.641 | 2088 | 0.009446 | Dy_auto
| 109 | 21.539 | 3 | 58.897 | 1963.2 | 0.0088814 | Dy_auto
| 110 | 21.887 | 3 | 60.797 | 2026.6 | 0.009168 | Dy_auto
| 111 | 22.239 | 3 | 57.526 | 1917.5 | 0.0086747 | Dy_auto
| 112 | 22.594 | 3 | 60.461 | 2015.4 | 0.0091174 | Dy_auto
| 113 | 22.954 | 3 | 58.682 | 1956.1 | 0.008849 | Dy_auto
| 114 | 23.318 | 3 | 61.831 | 2061 | 0.0093238 | Dy_auto
| 115 | 23.686 | 3 | 59.916 | 1997.2 | 0.0090351 | Dy_auto
| 116 | 24.058 | 3 | 62.016 | 2067.2 | 0.0093518 | Dy_auto
| 117 | 24.435 | 3 | 59.575 | 1985.9 | 0.0089838 | Dy_auto
| 118 | 24.816 | 3 | 57.087 | 1902.9 | 0.0086085 | Dy_auto
| 119 | 25.201 | 3 | 59.194 | 1973.1 | 0.0089262 | Dy_auto
| 120 | 25.591 | 3 | 60.903 | 2030.1 | 0.0091839 | Dy_auto
| 121 | 25.985 | 3 | 60.224 | 2007.5 | 0.0090816 | Dy_auto
| 122 | 26.384 | 3 | 61.377 | 2045.9 | 0.0092555 | Dy_auto
| 123 | 26.787 | 3 | 63.641 | 2121.4 | 0.0095969 | Dy_auto
| 124 | 27.195 | 3 | 57.892 | 1929.7 | 0.0087299 | Dy_auto
| 125 | 27.607 | 3 | 58.882 | 1962.7 | 0.0088792 | Dy_auto
| 126 | 28.025 | 3 | 57.933 | 1931.1 | 0.008736 | Dy_auto
| 127 | 28.447 | 3 | 61.829 | 2061 | 0.0093236 | Dy_auto
| 128 | 28.874 | 3 | 58.059 | 1935.3 | 0.008755 | Dy_auto
| 129 | 29.306 | 3 | 57.127 | 1904.2 | 0.0086145 | Dy_auto
| 130 | 29.743 | 3 | 59.729 | 1991 | 0.0090069 | Dy_auto
| 131 | 30.185 | 3 | 56.654 | 1888.5 | 0.0085432 | Dy_auto
| 132 | 30.632 | 3 | 59.867 | 1995.6 | 0.0090278 | Dy_auto
| 133 | 31.084 | 3 | 57.511 | 1917 | 0.0086724 | Dy_auto
| 134 | 31.541 | 3 | 60.412 | 2013.7 | 0.0091099 | Dy_auto
| 135 | 32.004 | 3 | 58.903 | 1963.5 | 0.0088824 | Dy_auto
| 136 | 32.472 | 3 | 59.335 | 1977.9 | 0.0089476 | Dy_auto
| 137 | 32.945 | 3 | 58.337 | 1944.6 | 0.008797 | Dy_auto
| 138 | 33.424 | 3 | 56.544 | 1884.8 | 0.0085267 | Dy_auto
| 139 | 33.908 | 3 | 57.214 | 1907.1 | 0.0086277 | Dy_auto
| 140 | 34.398 | 3 | 58.192 | 1939.8 | 0.0087752 | Dy_auto
| 141 | 34.893 | 3 | 56.945 | 1898.2 | 0.008587 | Dy_auto
| 142 | 35.394 | 3 | 58.369 | 1945.6 | 0.0088019 | Dy_auto
| 143 | 35.901 | 3 | 57.411 | 1913.7 | 0.0086573 | Dy_auto
| 144 | 36.414 | 3 | 55.382 | 1846.1 | 0.0083514 | Dy_auto
| 145 | 36.933 | 3 | 56.638 | 1887.9 | 0.0085408 | Dy_auto
| 146 | 37.457 | 3 | 56.689 | 1889.6 | 0.0085485 | Dy_auto
| 147 | 37.988 | 3 | 56.674 | 1889.1 | 0.0085462 | Dy_auto
| 148 | 38.524 | 3 | 56.412 | 1880.4 | 0.0085067 | Dy_auto
| 149 | 39.067 | 3 | 55.122 | 1837.4 | 0.0083122 | Dy_auto
| 150 | 39.616 | 3 | 55.583 | 1852.8 | 0.0083816 | Dy_auto
| 151 | 40.172 | 3 | 55.941 | 1864.7 | 0.0084358 | Dy_auto
| 152 | 40.734 | 3 | 54.652 | 1821.7 | 0.0082413 | Dy_auto
| 153 | 41.302 | 3 | 53.809 | 1793.6 | 0.0081142 | Dy_auto
| 154 | 41.877 | 3 | 57.666 | 1922.2 | 0.0086959 | Dy_auto
| 155 | 42.458 | 3 | 55.234 | 1841.2 | 0.0083292 | Dy_auto