## amplitudesweep
Project: | Amplitude Sweep ¦ DESKTOP-4HEH0CM, 2/27/2020 ¦ 1
Test: | amplitudesweep
Result: | Amplitude sweep 1
Interval and data points: | 1 | 25
Interval data: | Point No. | Shear Strain | Shear Stress | Storage Modulus | Loss Modulus | Loss Factor | Torque | Status
|  | [1] | [Pa] | [Pa] | [Pa] | [1] | [µN·m]
| 1 | 0.000101 | 8.1569e-05 | 4.0557e-05 | 0.81114 | 20000 | 0.0026733 | ME-,taD,TruStrain™
| 2 | 0.000147 | 5.1812e-05 | 0.20122 | 0.28817 | 1.432 | 0.001698 | TruStrain™
| 3 | 0.000217 | 0.00010482 | 0.1355 | 0.46453 | 3.428 | 0.0034353 | TruStrain™
| 4 | 0.000318 | 8.7013e-05 | 0.035002 | 0.27146 | 7.755 | 0.0028517 | TruStrain™
| 5 | 0.000466 | 3.8523e-05 | 0.053296 | 0.063109 | 1.184 | 0.0012625 | TruStrain™
| 6 | 0.000685 | 0.00012823 | 0.00639 | 0.18718 | 29.292 | 0.0042026 | TruStrain™
| 7 | 0.00101 | 0.00022789 | 1.1338e-05 | 0.22675 | 20000 | 0.0074687 | ME-,taD,TruStrain™
| 8 | 0.00148 | 0.00026428 | 8.9569e-06 | 0.17914 | 20000 | 0.0086613 | ME-,taD,TruStrain™
| 9 | 0.00217 | 0.00039672 | 9.1606e-06 | 0.18321 | 20000 | 0.013002 | ME-,taD,TruStrain™
| 10 | 0.00318 | 0.00058395 | 9.1869e-06 | 0.18374 | 20000 | 0.019138 | ME-,taD,TruStrain™
| 11 | 0.00467 | 0.00086015 | 9.2188e-06 | 0.18438 | 20000 | 0.02819 | ME-,taD,TruStrain™
| 12 | 0.00685 | 0.0012771 | 9.3253e-06 | 0.18651 | 20000 | 0.041855 | ME-,taD,TruStrain™
| 13 | 0.0101 | 0.0017705 | 8.8082e-06 | 0.17616 | 20000 | 0.058027 | ME-,taD,TruStrain™
| 14 | 0.0148 | 0.0026061 | 8.8329e-06 | 0.17666 | 20000 | 0.085409 | ME-,taD,TruStrain™
| 15 | 0.0217 | 0.0036988 | 8.5412e-06 | 0.17082 | 20000 | 0.12122 | ME-,taD,TruStrain™
| 16 | 0.0318 | 0.0052191 | 8.2107e-06 | 0.16421 | 20000 | 0.17105 | ME-,taD,TruStrain™
| 17 | 0.0466 | 0.0076971 | 0.022092 | 0.16351 | 7.401 | 0.25226 | TruStrain™
| 18 | 0.0685 | 0.011381 | 0.029718 | 0.16354 | 5.503 | 0.373 | TruStrain™
| 19 | 0.101 | 0.01644 | 0.011017 | 0.1632 | 14.813 | 0.53878 | TruStrain™
| 20 | 0.148 | 0.023658 | 0.016619 | 0.15951 | 9.598 | 0.77537 | TruStrain™
| 21 | 0.217 | 0.034671 | 0.016533 | 0.15926 | 9.633 | 1.1363 | TruStrain™
| 22 | 0.318 | 0.050989 | 0.016133 | 0.15962 | 9.894 | 1.6711 | TruStrain™
| 23 | 0.467 | 0.07467 | 0.014774 | 0.15938 | 10.788 | 2.4472 | TruStrain™
| 24 | 0.685 | 0.10951 | 0.015195 | 0.15921 | 10.478 | 3.589 | TruStrain™
| 25 | 1.01 | 0.16082 | 0.015266 | 0.15929 | 10.434 | 5.2707 | TruStrain™