## Steady State Viscosity Curve-LO
Project: | Viscosity Curve ¦ DESKTOP-4HEH0CM, 8/1/2019 ¦ 1
Test: | Steady State Viscosity Curve-LO80C
Result: | Viscosity curve 1
Interval and data points: | 1 | 25
Interval data: | Point No. | Time | Shear Rate | Shear Stress | Viscosity | Torque | Status
Constant component
|  | [s] | [1/s] | [Pa] | [mPa·s] | [µN·m]
| 1 | 10 | 0.01 | -0.00022404 | -22.4 | -0.0073426 | Dy_auto
| 2 | 20 | 0.0147 | -0.00024442 | -16.7 | -0.0080105 | Dy_auto
| 3 | 30 | 0.0215 | -8.3392e-05 | -3.9 | -0.002733 | Dy_auto
| 4 | 40 | 0.0316 | 0.00015729 | 5 | 0.0051547 | Dy_auto
| 5 | 50 | 0.0464 | 0.0001165 | 2.5 | 0.0038182 | Dy_auto
| 6 | 60 | 0.0681 | 0.00042954 | 6.3 | 0.014077 | Dy_auto
| 7 | 70 | 0.1 | 0.00073792 | 7.4 | 0.024184 | Dy_auto
| 8 | 80 | 0.147 | 0.0017277 | 11.8 | 0.056622 | Dy_auto
| 9 | 90 | 0.215 | 0.0026287 | 12.2 | 0.086152 | Dy_auto
| 10 | 100 | 0.316 | 0.0039955 | 12.6 | 0.13095 | Dy_auto
| 11 | 110 | 0.464 | 0.0056826 | 12.2 | 0.18624 | Dy_auto
| 12 | 120 | 0.681 | 0.00878 | 12.9 | 0.28775 | Dy_auto
| 13 | 130 | 1 | 0.012924 | 12.9 | 0.42355 | Dy_auto
| 14 | 140 | 1.47 | 0.018271 | 12.4 | 0.59881 | Dy_auto
| 15 | 150 | 2.15 | 0.024664 | 11.4 | 0.80833 | Dy_auto
| 16 | 160 | 3.16 | 0.032801 | 10.4 | 1.075 | Dy_auto
| 17 | 170 | 4.64 | 0.04464 | 9.6 | 1.463 | Dy_auto
| 18 | 180 | 6.81 | 0.071327 | 10.5 | 2.3376 | Dy_auto
| 19 | 190 | 10 | 0.10164 | 10.2 | 3.3312 | Dy_auto
| 20 | 200 | 14.7 | 0.1529 | 10.4 | 5.0112 | Dy_auto
| 21 | 210 | 21.5 | 0.2225 | 10.3 | 7.2921 | Dy_auto
| 22 | 220 | 31.6 | 0.32568 | 10.3 | 10.673 | Dy_auto
| 23 | 230 | 46.4 | 0.47803 | 10.3 | 15.667 | Dy_auto
| 24 | 240 | 68.1 | 0.70286 | 10.3 | 23.035 | Dy_auto
| 25 | 250 | 100 | 1.0329 | 10.3 | 33.85 | Dy_auto