## Steady State Viscosity Curve-LO
Project: | Viscosity Curve ¦ DESKTOP-4HEH0CM, 8/1/2019 ¦ 1
Test: | Steady State Viscosity Curve-LO80C
Result: | Viscosity curve 1
Interval and data points: | 1 | 25
Interval data: | Point No. | Time | Shear Rate | Shear Stress | Viscosity | Torque | Status
Constant component
|  | [s] | [1/s] | [Pa] | [mPa·s] | [µN·m]
| 1 | 10 | 0.01 | -0.00022404 | -22.4 | -0.0073426 | Dy_auto
| 2 | 20 | 0.0147 | -0.00024442 | -16.7 | -0.0080105 | Dy_auto
| 3 | 30 | 0.0215 | -8.3392e-05 | -3.9 | -0.002733 | Dy_auto
| 4 | 40 | 0.0316 | 0.00015729 | 5 | 0.0051547 | Dy_auto
| 5 | 50 | 0.0464 | 0.0001165 | 2.5 | 0.0038182 | Dy_auto
| 6 | 60 | 0.0681 | 0.00042954 | 6.3 | 0.014077 | Dy_auto
| 7 | 70 | 0.1 | 0.00073792 | 7.4 | 0.024184 | Dy_auto
| 8 | 80 | 0.147 | 0.0017277 | 11.8 | 0.056622 | Dy_auto
| 9 | 90 | 0.215 | 0.0026287 | 12.2 | 0.086152 | Dy_auto
| 10 | 100 | 0.316 | 0.0039955 | 12.6 | 0.13095 | Dy_auto
| 11 | 110 | 0.464 | 0.0056826 | 12.2 | 0.18624 | Dy_auto
| 12 | 120 | 0.681 | 0.00878 | 12.9 | 0.28775 | Dy_auto
| 13 | 130 | 1 | 0.012924 | 12.9 | 0.42355 | Dy_auto
| 14 | 140 | 1.47 | 0.018271 | 12.4 | 0.59881 | Dy_auto
| 15 | 150 | 2.15 | 0.024664 | 11.4 | 0.80833 | Dy_auto
| 16 | 160 | 3.16 | 0.032801 | 10.4 | 1.075 | Dy_auto
| 17 | 170 | 4.64 | 0.04464 | 9.6 | 1.463 | Dy_auto
| 18 | 180 | 6.81 | 0.071327 | 10.5 | 2.3376 | Dy_auto
| 19 | 190 | 10 | 0.10164 | 10.2 | 3.3312 | Dy_auto
| 20 | 200 | 14.7 | 0.1529 | 10.4 | 5.0112 | Dy_auto
| 21 | 210 | 21.5 | 0.2225 | 10.3 | 7.2921 | Dy_auto
| 22 | 220 | 31.6 | 0.32568 | 10.3 | 10.673 | Dy_auto
| 23 | 230 | 46.4 | 0.47803 | 10.3 | 15.667 | Dy_auto
| 24 | 240 | 68.1 | 0.70286 | 10.3 | 23.035 | Dy_auto
| 25 | 250 | 100 | 1.0329 | 10.3 | 33.85 | Dy_auto
Test: | Steady State Viscosity Curve-75C
Result: | Viscosity curve 1
Interval and data points: | 1 | 25
Interval data: | Point No. | Time | Shear Rate | Shear Stress | Viscosity | Torque | Status
Constant component
|  | [s] | [1/s] | [Pa] | [mPa·s] | [µN·m]
| 1 | 10 | 0.01 | 0.0028294 | 282.9 | 0.092729 | Dy_auto
| 2 | 20 | 0.0147 | 0.0029057 | 198 | 0.09523 | Dy_auto
| 3 | 30 | 0.0215 | 0.0031513 | 146.3 | 0.10328 | Dy_auto
| 4 | 40 | 0.0316 | 0.0033997 | 107.5 | 0.11142 | Dy_auto
| 5 | 50 | 0.0464 | 0.003447 | 74.3 | 0.11297 | Dy_auto
| 6 | 60 | 0.0681 | 0.0035772 | 52.5 | 0.11724 | Dy_auto
| 7 | 70 | 0.1 | 0.003675 | 36.8 | 0.12044 | Dy_auto
| 8 | 80 | 0.147 | 0.0042936 | 29.3 | 0.14072 | Dy_auto
| 9 | 90 | 0.215 | 0.004926 | 22.9 | 0.16144 | Dy_auto
| 10 | 100 | 0.316 | 0.0064417 | 20.4 | 0.21112 | Dy_auto
| 11 | 110 | 0.464 | 0.0082793 | 17.8 | 0.27134 | Dy_auto
| 12 | 120 | 0.681 | 0.010641 | 15.6 | 0.34874 | Dy_auto
| 13 | 130 | 1 | 0.013975 | 14 | 0.458 | Dy_auto
| 14 | 140 | 1.47 | 0.018414 | 12.5 | 0.6035 | Dy_auto
| 15 | 150 | 2.15 | 0.024907 | 11.6 | 0.81629 | Dy_auto
| 16 | 160 | 3.16 | 0.033081 | 10.5 | 1.0842 | Dy_auto
| 17 | 170 | 4.64 | 0.050349 | 10.8 | 1.6501 | Dy_auto
| 18 | 180 | 6.81 | 0.079486 | 11.7 | 2.605 | Dy_auto
| 19 | 190 | 10 | 0.10996 | 11 | 3.6036 | Dy_auto
| 20 | 200 | 14.7 | 0.16562 | 11.3 | 5.428 | Dy_auto
| 21 | 210 | 21.5 | 0.24228 | 11.2 | 7.9404 | Dy_auto
| 22 | 220 | 31.6 | 0.35655 | 11.3 | 11.685 | Dy_auto
| 23 | 230 | 46.4 | 0.52297 | 11.3 | 17.139 | Dy_auto
| 24 | 240 | 68.1 | 0.76892 | 11.3 | 25.2 | Dy_auto
| 25 | 250 | 100 | 1.1288 | 11.3 | 36.994 | Dy_auto
Test: | Steady State Viscosity Curve-LO70C
Result: | Viscosity curve 1
Interval and data points: | 1 | 25
Interval data: | Point No. | Time | Shear Rate | Shear Stress | Viscosity | Torque | Status
Constant component
|  | [s] | [1/s] | [Pa] | [mPa·s] | [µN·m]
| 1 | 10 | 0.01 | -0.0015663 | -156.7 | -0.051332 | Dy_auto
| 2 | 20 | 0.0147 | -0.0016072 | -109.5 | -0.052673 | Dy_auto
| 3 | 30 | 0.0215 | -0.0014075 | -65.3 | -0.046128 | Dy_auto
| 4 | 40 | 0.0316 | -0.0011216 | -35.5 | -0.036758 | Dy_auto
| 5 | 50 | 0.0464 | -0.00094881 | -20.4 | -0.031096 | Dy_auto
| 6 | 60 | 0.0681 | -0.00078186 | -11.5 | -0.025624 | Dy_auto
| 7 | 70 | 0.1 | -0.00065226 | -6.5 | -0.021377 | Dy_auto
| 8 | 80 | 0.147 | -0.00056485 | -3.8 | -0.018512 | Dy_auto
| 9 | 90 | 0.215 | 0.00042163 | 2 | 0.013818 | Dy_auto
| 10 | 100 | 0.316 | 0.0016112 | 5.1 | 0.052805 | Dy_auto
| 11 | 110 | 0.464 | 0.0035232 | 7.6 | 0.11547 | Dy_auto
| 12 | 120 | 0.681 | 0.0054957 | 8.1 | 0.18011 | Dy_auto
| 13 | 130 | 1 | 0.0090194 | 9 | 0.2956 | Dy_auto
| 14 | 140 | 1.47 | 0.015264 | 10.4 | 0.50027 | Dy_auto
| 15 | 150 | 2.15 | 0.025333 | 11.8 | 0.83025 | Dy_auto
| 16 | 160 | 3.16 | 0.040491 | 12.8 | 1.327 | Dy_auto
| 17 | 170 | 4.64 | 0.059997 | 12.9 | 1.9663 | Dy_auto
| 18 | 180 | 6.81 | 0.081931 | 12 | 2.6851 | Dy_auto
| 19 | 190 | 10 | 0.12607 | 12.6 | 4.1318 | Dy_auto
| 20 | 200 | 14.7 | 0.1806 | 12.3 | 5.9188 | Dy_auto
| 21 | 210 | 21.5 | 0.26686 | 12.4 | 8.7458 | Dy_auto
| 22 | 220 | 31.6 | 0.39177 | 12.4 | 12.839 | Dy_auto
| 23 | 230 | 46.4 | 0.57561 | 12.4 | 18.865 | Dy_auto
| 24 | 240 | 68.1 | 0.8449 | 12.4 | 27.69 | Dy_auto
| 25 | 250 | 100 | 1.2421 | 12.4 | 40.709 | Dy_auto
Test: | Steady State Viscosity Curve-65C
Result: | Viscosity curve 1
Interval and data points: | 1 | 25
Interval data: | Point No. | Time | Shear Rate | Shear Stress | Viscosity | Torque | Status
Constant component
|  | [s] | [1/s] | [Pa] | [mPa·s] | [µN·m]
| 1 | 10 | 0.01 | 0.0029225 | 292.2 | 0.095781 | Dy_auto
| 2 | 20 | 0.0147 | 0.0031982 | 217.9 | 0.10482 | Dy_auto
| 3 | 30 | 0.0215 | 0.0033178 | 154 | 0.10873 | Dy_auto
| 4 | 40 | 0.0316 | 0.0035567 | 112.5 | 0.11656 | Dy_auto
| 5 | 50 | 0.0464 | 0.0036866 | 79.4 | 0.12082 | Dy_auto
| 6 | 60 | 0.0681 | 0.0039418 | 57.9 | 0.12919 | Dy_auto
| 7 | 70 | 0.1 | 0.0043079 | 43.1 | 0.14118 | Dy_auto
| 8 | 80 | 0.147 | 0.0048341 | 32.9 | 0.15843 | Dy_auto
| 9 | 90 | 0.215 | 0.0054176 | 25.1 | 0.17755 | Dy_auto
| 10 | 100 | 0.316 | 0.0072228 | 22.8 | 0.23671 | Dy_auto
| 11 | 110 | 0.464 | 0.0092922 | 20 | 0.30454 | Dy_auto
| 12 | 120 | 0.681 | 0.012235 | 18 | 0.40097 | Dy_auto
| 13 | 130 | 1 | 0.016705 | 16.7 | 0.54749 | Dy_auto
| 14 | 140 | 1.47 | 0.022193 | 15.1 | 0.72734 | Dy_auto
| 15 | 150 | 2.15 | 0.030349 | 14.1 | 0.99463 | Dy_auto
| 16 | 160 | 3.16 | 0.041026 | 13 | 1.3446 | Dy_auto
| 17 | 170 | 4.64 | 0.062057 | 13.4 | 2.0338 | Dy_auto
| 18 | 180 | 6.81 | 0.096609 | 14.2 | 3.1662 | Dy_auto
| 19 | 190 | 10 | 0.1351 | 13.5 | 4.4276 | Dy_auto
| 20 | 200 | 14.7 | 0.20258 | 13.8 | 6.6391 | Dy_auto
| 21 | 210 | 21.5 | 0.29641 | 13.8 | 9.7143 | Dy_auto
| 22 | 220 | 31.6 | 0.43589 | 13.8 | 14.285 | Dy_auto
| 23 | 230 | 46.4 | 0.63938 | 13.8 | 20.955 | Dy_auto
| 24 | 240 | 68.1 | 0.93932 | 13.8 | 30.785 | Dy_auto
| 25 | 250 | 100 | 1.378 | 13.8 | 45.162 | Dy_auto
Test: | Steady State Viscosity Curve-60C
Result: | Viscosity curve 1
Interval and data points: | 1 | 25
Interval data: | Point No. | Time | Shear Rate | Shear Stress | Viscosity | Torque | Status
Constant component
|  | [s] | [1/s] | [Pa] | [mPa·s] | [µN·m]
| 1 | 10 | 0.01 | 0.00077704 | 77.7 | 0.025466 | Dy_auto
| 2 | 20 | 0.0147 | 0.00080057 | 54.5 | 0.026237 | Dy_auto
| 3 | 30 | 0.0215 | 0.0010171 | 47.2 | 0.033333 | Dy_auto
| 4 | 40 | 0.0316 | 0.0011028 | 34.9 | 0.036143 | Dy_auto
| 5 | 50 | 0.0464 | 0.0011559 | 24.9 | 0.037882 | Dy_auto
| 6 | 60 | 0.0681 | 0.001744 | 25.6 | 0.057156 | Dy_auto
| 7 | 70 | 0.1 | 0.0024196 | 24.2 | 0.079298 | Dy_auto
| 8 | 80 | 0.147 | 0.0029231 | 19.9 | 0.095801 | Dy_auto
| 9 | 90 | 0.215 | 0.0041898 | 19.4 | 0.13731 | Dy_auto
| 10 | 100 | 0.316 | 0.0060906 | 19.3 | 0.19961 | Dy_auto
| 11 | 110 | 0.464 | 0.0089082 | 19.2 | 0.29195 | Dy_auto
| 12 | 120 | 0.681 | 0.012678 | 18.6 | 0.41551 | Dy_auto
| 13 | 130 | 1 | 0.018118 | 18.1 | 0.59378 | Dy_auto
| 14 | 140 | 1.47 | 0.025604 | 17.4 | 0.83912 | Dy_auto
| 15 | 150 | 2.15 | 0.03528 | 16.4 | 1.1562 | Dy_auto
| 16 | 160 | 3.16 | 0.048582 | 15.4 | 1.5922 | Dy_auto
| 17 | 170 | 4.64 | 0.068653 | 14.8 | 2.25 | Dy_auto
| 18 | 180 | 6.81 | 0.10694 | 15.7 | 3.5046 | Dy_auto
| 19 | 190 | 10 | 0.15265 | 15.3 | 5.0028 | Dy_auto
| 20 | 200 | 14.7 | 0.22811 | 15.5 | 7.476 | Dy_auto
| 21 | 210 | 21.5 | 0.33297 | 15.5 | 10.913 | Dy_auto
| 22 | 220 | 31.6 | 0.48799 | 15.4 | 15.993 | Dy_auto
| 23 | 230 | 46.4 | 0.71587 | 15.4 | 23.461 | Dy_auto
| 24 | 240 | 68.1 | 1.0512 | 15.4 | 34.451 | Dy_auto
| 25 | 250 | 100 | 1.5424 | 15.4 | 50.551 | Dy_auto
Test: | Steady State Viscosity Curve-55C
Result: | Viscosity curve 1
Interval and data points: | 1 | 25
Interval data: | Point No. | Time | Shear Rate | Shear Stress | Viscosity | Torque | Status
Constant component
|  | [s] | [1/s] | [Pa] | [mPa·s] | [µN·m]
| 1 | 10 | 0.01 | 0.0034503 | 345.1 | 0.11308 | Dy_auto
| 2 | 20 | 0.0147 | 0.003416 | 232.8 | 0.11195 | Dy_auto
| 3 | 30 | 0.0215 | 0.0034733 | 161.2 | 0.11383 | Dy_auto
| 4 | 40 | 0.0316 | 0.0039023 | 123.4 | 0.12789 | Dy_auto
| 5 | 50 | 0.0464 | 0.0040258 | 86.7 | 0.13194 | Dy_auto
| 6 | 60 | 0.0681 | 0.0043975 | 64.6 | 0.14412 | Dy_auto
| 7 | 70 | 0.1 | 0.0048933 | 48.9 | 0.16037 | Dy_auto
| 8 | 80 | 0.147 | 0.0055285 | 37.7 | 0.18119 | Dy_auto
| 9 | 90 | 0.215 | 0.0067995 | 31.6 | 0.22284 | Dy_auto
| 10 | 100 | 0.316 | 0.0084537 | 26.7 | 0.27705 | Dy_auto
| 11 | 110 | 0.464 | 0.010889 | 23.5 | 0.35686 | Dy_auto
| 12 | 120 | 0.681 | 0.015159 | 22.3 | 0.49681 | Dy_auto
| 13 | 130 | 1 | 0.019641 | 19.6 | 0.64371 | Dy_auto
| 14 | 140 | 1.47 | 0.026882 | 18.3 | 0.88101 | Dy_auto
| 15 | 150 | 2.15 | 0.037107 | 17.2 | 1.2161 | Dy_auto
| 16 | 160 | 3.16 | 0.052265 | 16.5 | 1.7129 | Dy_auto
| 17 | 170 | 4.64 | 0.080014 | 17.2 | 2.6223 | Dy_auto
| 18 | 180 | 6.81 | 0.12179 | 17.9 | 3.9913 | Dy_auto
| 19 | 190 | 10 | 0.17229 | 17.2 | 5.6465 | Dy_auto
| 20 | 200 | 14.7 | 0.25614 | 17.5 | 8.3944 | Dy_auto
| 21 | 210 | 21.5 | 0.37573 | 17.4 | 12.314 | Dy_auto
| 22 | 220 | 31.6 | 0.55353 | 17.5 | 18.141 | Dy_auto
| 23 | 230 | 46.4 | 0.81187 | 17.5 | 26.608 | Dy_auto
| 24 | 240 | 68.1 | 1.1903 | 17.5 | 39.011 | Dy_auto
| 25 | 250 | 100 | 1.7461 | 17.5 | 57.225 | Dy_auto
Test: | Steady State Viscosity Curve-LO50C
Result: | Viscosity curve 1
Interval and data points: | 1 | 25
Interval data: | Point No. | Time | Shear Rate | Shear Stress | Viscosity | Torque | Status
Constant component
|  | [s] | [1/s] | [Pa] | [mPa·s] | [µN·m]
| 1 | 10 | 0.01 | -0.0016237 | -162.4 | -0.053214 | Dy_auto
| 2 | 20 | 0.0147 | -0.0014088 | -96 | -0.04617 | Dy_auto
| 3 | 30 | 0.0215 | -0.0012089 | -56.1 | -0.039619 | Dy_auto
| 4 | 40 | 0.0316 | -0.00082574 | -26.1 | -0.027062 | Dy_auto
| 5 | 50 | 0.0464 | -0.00066123 | -14.2 | -0.021671 | Dy_auto
| 6 | 60 | 0.0681 | -0.00062043 | -9.1 | -0.020334 | Dy_auto
| 7 | 70 | 0.1 | 0.00011269 | 1.1 | 0.0036933 | Dy_auto
| 8 | 80 | 0.147 | 0.00088834 | 6.1 | 0.029114 | Dy_auto
| 9 | 90 | 0.215 | 0.0020161 | 9.4 | 0.066074 | Dy_auto
| 10 | 100 | 0.316 | 0.0040137 | 12.7 | 0.13154 | Dy_auto
| 11 | 110 | 0.464 | 0.0068494 | 14.8 | 0.22448 | Dy_auto
| 12 | 120 | 0.681 | 0.010852 | 15.9 | 0.35565 | Dy_auto
| 13 | 130 | 1 | 0.016638 | 16.6 | 0.54528 | Dy_auto
| 14 | 140 | 1.47 | 0.026144 | 17.8 | 0.85681 | Dy_auto
| 15 | 150 | 2.15 | 0.041581 | 19.3 | 1.3627 | Dy_auto
| 16 | 160 | 3.16 | 0.064385 | 20.4 | 2.1101 | Dy_auto
| 17 | 170 | 4.64 | 0.095098 | 20.5 | 3.1167 | Dy_auto
| 18 | 180 | 6.81 | 0.13309 | 19.5 | 4.3619 | Dy_auto
| 19 | 190 | 10 | 0.20121 | 20.1 | 6.5943 | Dy_auto
| 20 | 200 | 14.7 | 0.29092 | 19.8 | 9.5345 | Dy_auto
| 21 | 210 | 21.5 | 0.42885 | 19.9 | 14.055 | Dy_auto
| 22 | 220 | 31.6 | 0.62938 | 19.9 | 20.627 | Dy_auto
| 23 | 230 | 46.4 | 0.92405 | 19.9 | 30.284 | Dy_auto
| 24 | 240 | 68.1 | 1.3557 | 19.9 | 44.432 | Dy_auto
| 25 | 250 | 100 | 1.9912 | 19.9 | 65.257 | Dy_auto
Test: | Steady State Viscosity Curve-LO45C
Result: | Viscosity curve 1
Interval and data points: | 1 | 25
Interval data: | Point No. | Time | Shear Rate | Shear Stress | Viscosity | Torque | Status
Constant component
|  | [s] | [1/s] | [Pa] | [mPa·s] | [µN·m]
| 1 | 10 | 0.01 | 0.00073376 | 73.4 | 0.024048 | Dy_auto
| 2 | 20 | 0.0147 | 0.00089984 | 61.3 | 0.029491 | Dy_auto
| 3 | 30 | 0.0215 | 0.0011944 | 55.4 | 0.039145 | Dy_auto
| 4 | 40 | 0.0316 | 0.0013282 | 42 | 0.04353 | Dy_auto
| 5 | 50 | 0.0464 | 0.0015805 | 34.1 | 0.051798 | Dy_auto
| 6 | 60 | 0.0681 | 0.0024468 | 35.9 | 0.08019 | Dy_auto
| 7 | 70 | 0.1 | 0.0031981 | 32 | 0.10481 | Dy_auto
| 8 | 80 | 0.147 | 0.0041432 | 28.2 | 0.13579 | Dy_auto
| 9 | 90 | 0.215 | 0.0057875 | 26.9 | 0.18967 | Dy_auto
| 10 | 100 | 0.316 | 0.0083705 | 26.5 | 0.27433 | Dy_auto
| 11 | 110 | 0.464 | 0.012403 | 26.7 | 0.40649 | Dy_auto
| 12 | 120 | 0.681 | 0.017798 | 26.1 | 0.58331 | Dy_auto
| 13 | 130 | 1 | 0.025314 | 25.3 | 0.82962 | Dy_auto
| 14 | 140 | 1.47 | 0.03634 | 24.8 | 1.191 | Dy_auto
| 15 | 150 | 2.15 | 0.051276 | 23.8 | 1.6805 | Dy_auto
| 16 | 160 | 3.16 | 0.071698 | 22.7 | 2.3498 | Dy_auto
| 17 | 170 | 4.64 | 0.10287 | 22.2 | 3.3714 | Dy_auto
| 18 | 180 | 6.81 | 0.15737 | 23.1 | 5.1576 | Dy_auto
| 19 | 190 | 10 | 0.22683 | 22.7 | 7.4339 | Dy_auto
| 20 | 200 | 14.7 | 0.33704 | 23 | 11.046 | Dy_auto
| 21 | 210 | 21.5 | 0.49274 | 22.9 | 16.149 | Dy_auto
| 22 | 220 | 31.6 | 0.72296 | 22.9 | 23.694 | Dy_auto
| 23 | 230 | 46.4 | 1.0607 | 22.9 | 34.764 | Dy_auto
| 24 | 240 | 68.1 | 1.5567 | 22.9 | 51.02 | Dy_auto
| 25 | 250 | 100 | 2.2839 | 22.8 | 74.852 | Dy_auto
Test: | Steady State Viscosity Curve-LO40C
Result: | Viscosity curve 1
Interval and data points: | 1 | 25
Interval data: | Point No. | Time | Shear Rate | Shear Stress | Viscosity | Torque | Status
Constant component
|  | [s] | [1/s] | [Pa] | [mPa·s] | [µN·m]
| 1 | 10 | 0.01 | -0.00099537 | -99.6 | -0.032621 | Dy_auto
| 2 | 20 | 0.0147 | -0.00079796 | -54.4 | -0.026152 | Dy_auto
| 3 | 30 | 0.0215 | -0.00050537 | -23.5 | -0.016563 | Dy_auto
| 4 | 40 | 0.0316 | -0.00017592 | -5.6 | -0.0057656 | Dy_auto
| 5 | 50 | 0.0464 | 0.00019768 | 4.3 | 0.0064785 | Dy_auto
| 6 | 60 | 0.0681 | 0.0011611 | 17 | 0.038053 | Dy_auto
| 7 | 70 | 0.1 | 0.0017099 | 17.1 | 0.056039 | Dy_auto
| 8 | 80 | 0.147 | 0.0026689 | 18.2 | 0.087469 | Dy_auto
| 9 | 90 | 0.215 | 0.0041698 | 19.4 | 0.13666 | Dy_auto
| 10 | 100 | 0.316 | 0.0072351 | 22.9 | 0.23712 | Dy_auto
| 11 | 110 | 0.464 | 0.011334 | 24.4 | 0.37144 | Dy_auto
| 12 | 120 | 0.681 | 0.017672 | 25.9 | 0.57916 | Dy_auto
| 13 | 130 | 1 | 0.027479 | 27.5 | 0.90057 | Dy_auto
| 14 | 140 | 1.47 | 0.041099 | 28 | 1.3469 | Dy_auto
| 15 | 150 | 2.15 | 0.059942 | 27.8 | 1.9645 | Dy_auto
| 16 | 160 | 3.16 | 0.085279 | 27 | 2.7949 | Dy_auto
| 17 | 170 | 4.64 | 0.12049 | 26 | 3.9488 | Dy_auto
| 18 | 180 | 6.81 | 0.18009 | 26.4 | 5.9022 | Dy_auto
| 19 | 190 | 10 | 0.2648 | 26.5 | 8.6784 | Dy_auto
| 20 | 200 | 14.7 | 0.39076 | 26.6 | 12.806 | Dy_auto
| 21 | 210 | 21.5 | 0.57164 | 26.5 | 18.734 | Dy_auto
| 22 | 220 | 31.6 | 0.83714 | 26.5 | 27.436 | Dy_auto
| 23 | 230 | 46.4 | 1.2289 | 26.5 | 40.275 | Dy_auto
| 24 | 240 | 68.1 | 1.8036 | 26.5 | 59.109 | Dy_auto
| 25 | 250 | 100 | 2.6479 | 26.5 | 86.781 | Dy_auto
Test: | Steady State Viscosity Curve-35C
Result: | Viscosity curve 1
Interval and data points: | 1 | 25
Interval data: | Point No. | Time | Shear Rate | Shear Stress | Viscosity | Torque | Status
Constant component
|  | [s] | [1/s] | [Pa] | [mPa·s] | [µN·m]
| 1 | 10 | 0.01 | -0.0014804 | -148.1 | -0.048519 | Dy_auto
| 2 | 20 | 0.0147 | -0.001293 | -88.1 | -0.042377 | Dy_auto
| 3 | 30 | 0.0215 | -0.00099541 | -46.2 | -0.032623 | Dy_auto
| 4 | 40 | 0.0316 | -0.00062052 | -19.6 | -0.020337 | Dy_auto
| 5 | 50 | 0.0464 | -3.6816e-05 | -0.8 | -0.0012066 | Dy_auto
| 6 | 60 | 0.0681 | 0.00082415 | 12.1 | 0.02701 | Dy_auto
| 7 | 70 | 0.1 | 0.0021464 | 21.5 | 0.070344 | Dy_auto
| 8 | 80 | 0.147 | 0.0033762 | 23 | 0.11065 | Dy_auto
| 9 | 90 | 0.215 | 0.0051024 | 23.7 | 0.16722 | Dy_auto
| 10 | 100 | 0.316 | 0.0084905 | 26.8 | 0.27826 | Dy_auto
| 11 | 110 | 0.464 | 0.013559 | 29.2 | 0.44438 | Dy_auto
| 12 | 120 | 0.681 | 0.020782 | 30.5 | 0.6811 | Dy_auto
| 13 | 130 | 1 | 0.031676 | 31.7 | 1.0381 | Dy_auto
| 14 | 140 | 1.47 | 0.047566 | 32.4 | 1.5589 | Dy_auto
| 15 | 150 | 2.15 | 0.069726 | 32.4 | 2.2851 | Dy_auto
| 16 | 160 | 3.16 | 0.099514 | 31.5 | 3.2614 | Dy_auto
| 17 | 170 | 4.64 | 0.14156 | 30.5 | 4.6395 | Dy_auto
| 18 | 180 | 6.81 | 0.21069 | 30.9 | 6.9049 | Dy_auto
| 19 | 190 | 10 | 0.31004 | 31 | 10.161 | Dy_auto
| 20 | 200 | 14.7 | 0.45701 | 31.1 | 14.978 | Dy_auto
| 21 | 210 | 21.5 | 0.66889 | 31 | 21.922 | Dy_auto
| 22 | 220 | 31.6 | 0.97987 | 31 | 32.113 | Dy_auto
| 23 | 230 | 46.4 | 1.4383 | 31 | 47.137 | Dy_auto
| 24 | 240 | 68.1 | 2.1111 | 31 | 69.189 | Dy_auto
| 25 | 250 | 100 | 3.0992 | 31 | 101.57 | Dy_auto
Test: | Steady State Viscosity Curve-LO30C
Result: | Viscosity curve 1
Interval and data points: | 1 | 25
Interval data: | Point No. | Time | Shear Rate | Shear Stress | Viscosity | Torque | Status
Constant component
|  | [s] | [1/s] | [Pa] | [mPa·s] | [µN·m]
| 1 | 10 | 0.01 | 0.00059376 | 59.4 | 0.01946 | Dy_auto
| 2 | 20 | 0.0147 | 0.00075887 | 51.7 | 0.024871 | Dy_auto
| 3 | 30 | 0.0215 | 0.0011352 | 52.7 | 0.037203 | Dy_auto
| 4 | 40 | 0.0316 | 0.0013967 | 44.2 | 0.045774 | Dy_auto
| 5 | 50 | 0.0464 | 0.0018703 | 40.3 | 0.061296 | Dy_auto
| 6 | 60 | 0.0681 | 0.0027693 | 40.6 | 0.090758 | Dy_auto
| 7 | 70 | 0.1 | 0.0043527 | 43.5 | 0.14265 | Dy_auto
| 8 | 80 | 0.147 | 0.0059891 | 40.8 | 0.19628 | Dy_auto
| 9 | 90 | 0.215 | 0.0088679 | 41.2 | 0.29063 | Dy_auto
| 10 | 100 | 0.316 | 0.012837 | 40.6 | 0.4207 | Dy_auto
| 11 | 110 | 0.464 | 0.018711 | 40.3 | 0.61322 | Dy_auto
| 12 | 120 | 0.681 | 0.027186 | 39.9 | 0.89098 | Dy_auto
| 13 | 130 | 1 | 0.039553 | 39.6 | 1.2963 | Dy_auto
| 14 | 140 | 1.47 | 0.056929 | 38.8 | 1.8657 | Dy_auto
| 15 | 150 | 2.15 | 0.081015 | 37.6 | 2.6551 | Dy_auto
| 16 | 160 | 3.16 | 0.11539 | 36.5 | 3.7817 | Dy_auto
| 17 | 170 | 4.64 | 0.16721 | 36 | 5.4799 | Dy_auto
| 18 | 180 | 6.81 | 0.25166 | 36.9 | 8.2478 | Dy_auto
| 19 | 190 | 10 | 0.36502 | 36.5 | 11.963 | Dy_auto
| 20 | 200 | 14.7 | 0.53998 | 36.8 | 17.697 | Dy_auto
| 21 | 210 | 21.5 | 0.791 | 36.7 | 25.924 | Dy_auto
| 22 | 220 | 31.6 | 1.1604 | 36.7 | 38.031 | Dy_auto
| 23 | 230 | 46.4 | 1.7025 | 36.7 | 55.795 | Dy_auto
| 24 | 240 | 68.1 | 2.5 | 36.7 | 81.934 | Dy_auto
| 25 | 250 | 100 | 3.6681 | 36.7 | 120.21 | Dy_auto